## Sheet1
| CG51 | CG52 | CG53 | CG54 | CG55 | CG56 | CG58 | CG59 | CG61 | CG62 | CG64 | CG65 | CG67 | CG73 | CG75 | CG76 | CG78 | CG79 | CG80 | CG81 | CG82 | CG83 | CG108 | CG84 | CG85 | CG87 | CG90 | CG92 | CG93 | CG95 | CG111 | CG117 | CG119 | CG121 | CG130 | CG132 | CG133 | CG135 | CG137 | CG141 | CG152 | G181 | CG183 | CG189 | CG193 | CG197 | CG199 | CG202 | CG205 | CG209 | CG210 | CG211 | CG216 | CG219 | CG221
Performance | 1.04 | 0.84 | 1.97 | 1.03 | 1.3 | 0.55 | 1.46 | 1.72 | 0.35 | 0.4 | 1.75 | 1.45 | 1.58 | 0.34 | 0.24 | 0.64 | 1.1 | 0.3 | 0.65 | 0.59 | 0.6 | 0.65 | 0.75 | 1.5 | 0.49 | 1.67 | 1.42 | 2.25 | 0.94 | 0.82 | 0.57 | 1.75 | 1 | 1.25 | 1.75 | 0.75 | 1.25 | 1.5 | 1.25 | 0.5 | 2 | 1.75 | 1.75 | 2 | 1 | 2.5 | 1 | 2.5 |  | 1.3 | 1.9 | 2.5 | 1.25 | 2.5 | 1
Li | 8.666667 | 4 | 0 | 10.33333 | 23 |  | 1.333333 | 0 | 0 | 0 | 0 | 0 | 0 | 0 | 0 | 0 | 0 | 0 | 0 | 0 | 0 | 13.5 | 0 | 0 | 0 | 2 | 0 | 12 | 6.666667 | 0 | 0 | 4.5 | 3.5 | 0 | 0 | 15 | 0 | 6 |  |  | 41 | 0 | 0 | 0 | 9 | 14.5 |  | 0 | 0 |  |  |  | 0
B | 0 | 0 | 0 | 0 | 0 |  | 30.33333 | 0 | 0 | 0 | 0 | 0 | 0 | 0 | 120 | 7.666667 | 0 | 0 | 0 | 0 | 0 | 5 | 0 | 0 | 0 | 0 | 0 | 0 | 0 | 0 | 0 | 0 | 0 | 0 | 0 | 0 | 0 | 0 |  |  | 0 | 0 | 260 | 22 | 0 | 360.5 |  | 180 | 0 |  |  |  | 0
C | 86.66667 | 38.33333 | 24.33333 | 46.66667 | 39 | 16 | 41 | 57 | 46.66667 | 288.3333 | 135 | 38.33333 | 111.6667 | 91.66667 | 416.6667 | 108.3333 | 275 | 345 | 11.5 | 27.5 | 9 | 410 | 880 | 60 | 45 | 171.6667 | 161.6667 | 115 | 266.6667 | 66.66667 | 85 | 380 | 17.5 | 65 | 37 | 360 | 130 | 40 |  |  | 35 | 22.5 | 12.5 | 10 | 22 | 6.5 |  | 32 | 32.5 |  |  |  | 30
N | 58.33333 | 12.33333 | 14 | 5.333333 | 7.666667 | 10 | 11 | 12.66667 | 5 | 41.66667 | 12 | 11.66667 | 2 | 63.33333 | 4.333333 | 11.33333 | 9.5 | 5.5 | 3 | 10.5 | 14 | 7.5 | 120 | 17 | 20 | 28.33333 | 95 | 26 | 43.33333 | 8.333333 | 38.5 | 8.5 | 4.5 | 6 | 7.5 | 15 | 5 | 7 |  |  | 6 | 10.5 | 5 | 7 | 28 | 37.5 |  | 15 | 12.5 |  |  |  | 4
O | 88.33333 | 33.33333 | 47.33333 | 35 | 37.33333 | 530 | 186.6667 | 180 | 55 | 740 | 146.6667 | 210 | 146.6667 | 678.3333 | 270 | 240 | 245 | 330 | 40 | 62.5 | 57.5 | 280 | 740 | 105 | 185 | 300 | 300 | 140 | 543.3333 | 63.33333 | 150 | 245 | 60 | 150 | 220 | 425 | 235 | 75 |  |  | 150 | 180 | 85 | 107 | 62 | 300 |  | 110 | 105 |  |  |  | 30
Na | 83.66667 | 20.33333 | 19.66667 | 53.33333 | 111.3333 | 8 | 3.333333 | 0 | 4.666667 | 11 | 143.3333 | 11 | 18.66667 | 38.66667 | 36.66667 | 13.66667 | 34.5 | 385 | 2.5 | 12 | 79 | 200 | 73 | 7 | 18.5 | 54.33333 | 69.33333 | 67 | 132.6667 | 31.33333 | 21.5 | 216.5 | 481.5 | 21 | 9.5 | 105 | 23 | 6 |  |  | 750 | 15 | 0 | 0 | 19 | 12.5 |  | 0 | 0 |  |  |  | 0
Mg | 16.33333 | 76.66667 | 74.66667 | 16.66667 | 43 | 43 | 70.33333 | 36 | 26 | 45.33333 | 37 | 39.33333 | 40 | 11.33333 | 23 | 23.66667 | 8 | 195 | 56.5 | 10 | 84 | 26.5 | 21 | 17 | 21 | 14.33333 | 45 | 6 | 19 | 140 | 14.5 | 17.5 | 30 | 10 | 35 | 55 | 70.5 | 180 |  |  | 34 | 27 | 11.5 | 64 | 24 | 68 |  | 137 | 30.5 |  |  |  | 190
Al | 516.6667 | 2596.667 | 4720 | 21.33333 | 68.33333 | 36 | 1573.333 | 84.33333 | 44.66667 | 1700 | 737 | 23.33333 | 22.33333 | 32 | 73.66667 | 42.33333 | 26.5 | 450 | 42 | 32.5 | 330 | 19 | 16 | 52 | 54.5 | 39 | 30.33333 | 34 | 167.3333 | 69.33333 | 30 | 20 | 89 | 56 | 490 | 34 | 30.5 | 15 |  |  | 45 | 25 | 28.5 | 8 | 39 | 2.5 |  | 0 | 14 |  |  |  | 22
Si | 13.33333 | 2 | 5.666667 | 12.33333 | 15.33333 | 29 | 8.333333 | 0 | 9.333333 | 40 | 2 | 7.333333 | 2 | 21 | 12.66667 | 94 | 9.5 | 20.5 | 14.5 | 4.5 | 95 | 10 | 0 | 4 | 20.5 | 0 | 23.66667 | 23 | 1139 | 2.333333 | 10 | 0 | 3.5 | 0 | 0 | 12 | 6 | 0 |  |  | 10 | 5.5 | 16 | 2 | 5 | 0 |  | 0 | 0 |  |  |  | 0
P | 0 | 2.666667 | 0 | 0 | 1 |  | 0 | 0 | 27 | 4 | 0 | 0 | 0 | 0 | 0 | 0 | 0 | 6 | 0 | 0 | 0 | 6 | 0 | 0 | 5.5 | 0 | 0 | 3 | 5.666667 | 0 | 4 | 0 | 0 | 0 | 0 | 0 | 2.5 | 0 |  |  | 0 | 15.5 | 10.5 | 0 | 26 | 0 |  | 0 | 0 |  |  |  | 0
S | 26 | 114.6667 | 0 | 28.66667 | 61.66667 |  | 44.33333 | 61.66667 | 35.66667 | 53.33333 | 16.66667 | 0 | 12 | 37 | 0 | 0 | 74.5 | 160 | 32.5 | 137.5 | 0 | 0 | 19 | 0 | 0 | 0 | 21.66667 | 21 | 0 | 78 | 0 | 0 | 0 | 0 | 0 | 67 | 105 | 28 |  |  | 18 | 0 | 145 | 57.5 | 135 | 106 |  | 99 | 185 |  |  |  | 69
Cl | 6.666667 | 3.666667 | 10 | 3.666667 | 3.666667 | 68 | 6.333333 | 9.333333 | 10.66667 | 21.66667 | 12 | 4.666667 | 0 | 21.66667 | 7.333333 | 15.33333 | 29 | 37.5 | 24 | 14 | 0 | 7.5 | 0 | 0 | 23.5 | 14.33333 | 14.33333 | 0 | 87.66667 | 0 | 0 | 0 | 200 | 0 | 0 | 13 | 19.5 | 6 |  |  | 0 | 0 | 20 | 2 | 39 | 57.5 |  | 0 | 0 |  |  |  | 0
Ti | 0.6666667 | 0 | 0 | 0 | 0 | 0 | 0 | 0 | 0.2333333 | 0 | 0 | 0 | 0 | 0.3333333 | 0.6666667 | 0 | 0 | 0 | 0 | 0 | 0 | 0 | 0 | 0 | 0 | 0 | 0 | 0 | 1 | 0 | 0 | 29.5 | 0 | 0 | 0 | 0 | 0 | 0 |  |  | 0 | 0 | 0 | 0 | 0 | 0 |  | 0 | 0 |  |  |  | 0
V | 0 | 0 | 0 | 0 | 0 | 0 | 0 | 0 | 0 | 0 | 0 | 0 | 0 | 0 | 0 | 0 | 0 | 0 | 0 | 0 | 0 | 0 | 0 | 0 | 0 | 0 | 0 | 0 | 0 | 0 | 0 | 0 | 0 | 0 | 0 | 0 | 0 | 0 |  |  | 0 | 0 | 0 | 0 | 0 | 0 |  | 0 | 0 |  |  |  | 0
Cr | 0 | 0 | 0 | 0 | 4.666667 | 0 | 2.333333 | 0 | 2 | 156.6667 | 0 | 2.666667 | 0 | 0 | 0 | 0 | 0 | 0 | 0 | 3.5 | 0 | 0 | 0 | 0 | 31.5 | 16.66667 | 6.666667 | 0 | 14 | 2.666667 | 13.5 | 0 | 0 | 0 | 0 | 9 | 0 | 6 |  |  | 13 | 0 | 0 | 0 | 6 | 0 |  | 2.5 | 0 |  |  |  | 0
Mn | 0 | 0 | 0 | 0 | 0 | 0 | 0 | 0 | 0 | 132.3333 | 0 | 0 | 0 | 0 | 0 | 0 | 0 | 0 | 0 | 0 | 0 | 5 | 0 | 0 | 0 | 0 | 0 | 0 | 0 | 0 | 0 | 0 | 0 | 0 | 0 | 0 | 0 | 0 |  |  | 0 | 0 | 0 | 0 | 0 | 0 |  | 0 | 0 |  |  |  | 0
Fe | 21.33333 | 36.66667 | 49.66667 | 0 | 32.66667 | 65 | 10 | 18.33333 | 1833.333 | 2133.333 | 0 | 40.33333 | 55.66667 | 25 | 0 | 113.3333 | 37 | 235 | 34.5 | 37.5 | 185 | 29.5 | 0 | 0 | 46 | 0 | 0 | 70 | 0 | 167.3333 | 0 | 66.5 | 44 | 0 | 0 | 155 | 98 | 210 |  |  | 68 | 48.5 | 33 | 30 | 180 | 13.5 |  | 97 | 0 |  |  |  | 35
Co | 0 | 0 | 0 | 0 | 0 | 0 | 0 | 0 | 0 | 2 | 0 | 0 | 0 | 0 | 0 | 0 | 0 | 0 | 0 | 0 | 0 | 0 | 0 | 0 | 0 | 0 | 0 | 0 | 0 | 0 | 0 | 0 | 0 | 0 | 0 | 0 | 0 | 0 |  |  | 0 | 0 | 0 | 0 | 0 | 0 |  | 0 | 0 |  |  |  | 0
Ni | 0 | 0 | 0 | 0 | 4.333333 | 0 | 3.666667 | 0 | 0 | 52.33333 | 0 | 0 | 0 | 0 | 0 | 4.666667 | 0 | 0 | 0 | 10.5 | 0 | 29 | 0 | 0 | 50 | 0 | 24 | 0 | 21.66667 | 0 | 0 | 0 | 0 | 0 | 0 | 0 | 0 | 0 |  |  | 42 | 0 | 0 | 0 | 0 | 0 |  | 0 | 0 |  |  |  | 0
Cu | 43.33333 | 0 | 0 | 0 | 132.3333 | 0 | 12.33333 | 0 | 0 | 0 | 0 | 0 | 0 | 0 | 0 | 0 | 0 | 41 | 0 | 0 | 0 | 0 | 0 | 0 | 0 | 0 | 0 | 0 | 53.33333 | 0 | 0 | 0 | 0 | 0 | 0 | 0 | 0 | 0 |  |  | 180 | 0 | 0 | 0 | 0 | 0 |  | 0 | 0 |  |  |  | 0
Zn | [10 empty] | 4.866667 | [11 empty] | 4.4 | 3.4 |  |  |  | 3.1 |  |  |  | 4.3 | 3.6 | 4 | 5.5 | 3.5 | 3.9 | 5.1 |  |  | 4.5 | 3.7 | 3.1 | 4.1 | 4 | 3.5 |  | 4.3 | 3.1 |  |  |  | 7.1
As | 0 | 0 | 0 | 0 | 0 | 0 | 0 | 0 | 0 | 0 | 0 | 0 | 0 | 0 | 0 | 0 | 0 | 0 | 0 | 0 | 0 | 0 | 0 | 0 | 0 | 0 | 0 | 0 | 0 | 0 | 0 | 0 | 0 | 0 | 0 | 0 | 0 | 0 |  |  | 0 | 0 | 0 | 0 | 0 | 0 |  | 0 | 0 |  |  |  | 0
In | 8733.333 | 14466.67 | 7666.667 | 6433.333 | 15900 | 65000 | 3833.333 | 4266.667 | 3400 | 3933.333 | 2866.667 | 4700 | 3800 | 5866.667 | 5666.667 | 2366.667 | 5500 | 9350 | 7450 | 7200 | 4950 | 3700 | 1100 | 11750 | 4700 | 4033.333 | 4433.333 | 12200 | 4233.333 | 4466.667 | 2700 | 4050 | 4250 | 3200 | 5200 | 5100 | 4650 | 2900 |  |  | 4500 | 4550 | 6150 | 2100 | 5200 | 3850 |  | 5900 | 3950 |  |  |  | 3800
Er | 1533.333 | 2416.667 | 3250 | 3400 | 24433.33 | 33 | 1900 | 1723.333 | 0 | 2366.667 | 30523.33 | 1833.333 | 1633.333 | 960 | 2900 | 1193.333 | 1250 | 1230 | 3700 | 4550 | 3800 | 2730 | 500 | 475 | 23050 | 3033.333 | 9933.333 | 43100 | 6400 | 1663.333 | 2270 | 230 | 920 | 320 | 1700 | 1700 | 230 | 320 |  |  | 50000 | 230 | 2065 | 74 | 900 | 7 |  | 0 | 121 |  |  |  | 310
SP-Density | [10 empty] | 1231690 | [11 empty] | 265378.7 | 144613 |  |  |  | 506906 |  |  |  | 401357 | 435940 | 435139.2 | 663709.5 | 533783 | 194838.5 | 1128270 | 714340 | 517097.7 | 208865 | 988486.8 | 1479823.3 | 1409162.5 | 1315556.7 | 1405980 | 2213483.3 |  | 795090 | 599069 | 617390 | 1034650 | 2075770 | 60800 | 807066.5
SP-Volume % | [10 empty] | 0.003586667 | [11 empty] | 0.0021 | 0.009 |  |  |  | 0.0019 |  |  |  | 0.0088 | 0.00485 | 0.00558 | 0.004 | 0.00745 | 0.00295 | 0.00476 | 0.0047 | 0.004833333 | 0.00805 | 0.005271667 | 0.007573333 | 0.01862 | 0.00873 | 0.002715 | 0.00754 |  | 0.005583333 | 0.006675 | 0.005435 | 0.0042 | 0.00548 | 0.00264 | 0.005765
SP-mean dia | [10 empty] | 3.033333 | [11 empty] | 4.74 | 4.58 |  |  |  | 2.98 |  |  |  | 4.87 | 4.49 | 4.51 | 4.12 | 4.415 | 3.26 | 3.26 | 4.21 | 4.656667 | 4.175 | 3.36 | 3.006667 | 3.465 | 2.98 | 2.89 | 2.793333 |  | 2.48 | 2.795 | 2.745 | 2.19 | 2.61 | 3.22 | 3.425
ExTe | [10 empty] | 0 | [11 empty] | 0 | 10 |  |  |  | 0 |  |  |  | 7.5 | 5 | 7.5 | 7.5 | 0.5 | 7.5 | 7.5 | 7.5 | 7.5 | 0 | 7.5 | 7.5 | 3.5 | 3.5 | 7.5 | 7.5 | 15 | 25 | 15 | 5 | 15 | 3.5 | 7.5 | 3.5
Ex Cd | [10 empty] | 0 | [11 empty] | 0 | 0 |  |  |  | 0.01 |  |  |  | 0 | 0 | 0 | 0 | 0 | 0 | 0 | 0 | 0 | 0.017 | 0 | 0 | 0 | 0 | 0 | 0 | 0 | 0 | 0 | 0 | 0 | 0 | 0 | 0
Acc | [10 empty] | 0 | [11 empty] | 0 | 0 |  |  |  | 0 |  |  |  | 0 | 0 | 0 | 30 | 30 | 200 | 362 | 362 | 200 | 0 | 10 | 60 | 60 | 60 | 180 | 3 | 180 | 180 | 180 | 60 | 60 | 180 | 180 | 60
Dec | [10 empty] | 0 | [11 empty] | 0 | 0 |  |  |  | 0 |  |  |  | 0 | 0 | 0 | 30 | 30 | 200 | 30 | 30 | 50 | 0 | 20 | 30 | 30 | 30 | 90 | 3 | 90 | 90 | 90 | 30 | 30 | 90 | 90 | 30
RPM | [10 empty] | 0 | [11 empty] | 0 | 0 |  |  |  | 0 |  |  |  | 0 | 0 | 0 | 30 | 30 | 50 | 362 | 362 | 200 | 0 | 10 | 10 | 10 | 10 | 30 | 3 | 30 | 30 | 30 | 10 | 50 | 30 | 30 | 10
Crucible | [10 empty] | graphite | [11 empty] | graphite | graphite |  |  |  | graphite |  |  |  | graphite | graphite | graphite | graphite | graphite | graphite | graphite | graphite | graphite | graphite | graphite | pBN | pBN | pBN | pBN | pBN | pBN | pBN | pBN | pBN | pBN | pBN | pBN | pBN
Growth rate | [10 empty] | 0.5 | [12 empty] | 0.25 |  |  |  | 0.5 |  |  |  | 0.5 | 0.35 | 0.4 | 2 | 2 | 2 | 2 | 2 | 2 | 2 | 2 | 2 | 2 | 2 | 2 | 2 | 2 | 2 | 2 | 2 | 2 | 2 | 2 | 2
Gradient | [10 empty] | 50 | [11 empty] | 70 | 125 |  |  |  | 50 |  |  |  | 50 | 50 | 50 | 50 | 50 | 50 | 50 | 50 | 50 | 50 | 50 | 50 | 50 | 50 | 50 | 50 | 50 | 50 | 50 | 50 | 50 | 50 | 50 | 50
Tmax | [10 empty] | 1180 | [11 empty] | 1180 | 1150 |  |  |  | 1180 |  |  |  | 1180 | 1180 | 1180 | 1140 | 1180 | 1140 | 1140 | 1140 | 1140 | 1150 | 1140 | 1140 | 1140 | 1140 | 1120 | 1140 | 1090 | 1045 | 1090 | 1090 | 1060 | 1110 | 1090 | 1140
Soak time | [10 empty] | 24 | [11 empty] | 24 | 15.6 |  |  |  | 24 |  |  |  | 24 | 24 | 24 | 12 | 12 | 12 | 12 | 12 | 12 | 24 | 12 | 12 | 12 | 12 | 12 | 12 | 3 | 3 | 3 | 3 | 3 | 3 | 3 | 12
Qucik freeze | [10 empty] | 1 | [11 empty] | 1 | 1 |  |  |  | 1 |  |  |  | 1 | 1 | 1 | 0 | 0 | 0 | 0 | 0 | 0 | 0 | 0 | 0 | 0 | 0 | 0 | 0 | 0 | 0 | 0 | 0 | 0 | 0 | 0 | 0
Cooling | [10 empty] | 50 | [11 empty] | 50 | 28 |  |  |  | 14 |  |  |  | 50 | 50 | 50 | 50 | 50 | 30 | 50 | 50 | 50 | 7 | 50 | 50 | 50 | 50 | 32 | 50 | 30 | 31 | 30 | 30 | 30 | 35 | 30 | 50